## Phosphate release
Formulation | Treatment | Time (h) | Cumulative phosphate release (nM)
M23-PP NPs/ HA rep 1-1 | HEPES buffer | 1 | 0.2348712
M23-PP NPs/ HA rep 1-2 | HEPES buffer | 1 | 0.2100057
M23-PP NPs/ HA rep 2-1 | HEPES buffer | 1 | 0
M23-PP NPs/ HA rep 2-2 | HEPES buffer | 1 | 0
M23-PP NPs/ HA rep 1-1 | HEPES buffer | 2 | 0.2348712
M23-PP NPs/ HA rep 1-2 | HEPES buffer | 2 | 0.2100057
M23-PP NPs/ HA rep 1-1 | HEPES buffer | 24 | 0.2348712
M23-PP NPs/ HA rep 1-2 | HEPES buffer | 24 | 0.2100057
M23-PP NPs/ HA rep 1-1 | HEPES buffer | 96 | 0.2348712
M23-PP NPs/ HA rep 1-2 | HEPES buffer | 96 | 0.2100057
M23-PP NPs/ HA rep 2-1 | HEPES buffer | 96 | 0
M23-PP NPs/ HA rep 2-2 | HEPES buffer | 96 | 0
M23-PP NPs/ HA rep 1-1 | HEPES buffer | 144 | 0.2348712
M23-PP NPs/ HA rep 1-2 | HEPES buffer | 144 | 0.2100057
M23-PP NPs/ HA rep 2-1 | HEPES buffer | 144 | 0.2285911
M23-PP NPs/ HA rep 2-2 | HEPES buffer | 144 | 0.2285911
M23-PP NPs/ HA rep 1-1 | HEPES buffer/AP | 1 | 0.2381146
M23-PP NPs/ HA rep 1-2 | HEPES buffer/AP | 1 | 0.07919133
M23-PP NPs/ HA rep 2-1 | HEPES buffer/AP | 1 | 0
M23-PP NPs/ HA rep 2-2 | HEPES buffer/AP | 1 | 0
M23-PP NPs/ HA rep 1-1 | HEPES buffer/AP | 2 | 0.2381146
M23-PP NPs/ HA rep 1-2 | HEPES buffer/AP | 2 | 0.07919133
M23-PP NPs/ HA rep 1-1 | HEPES buffer/AP | 24 | 0.2381146
M23-PP NPs/ HA rep 1-2 | HEPES buffer/AP | 24 | 0.07919133
M23-PP NPs/ HA rep 1-1 | HEPES buffer/AP | 96 | 0.2381146
M23-PP NPs/ HA rep 1-2 | HEPES buffer/AP | 96 | 0.07919133
M23-PP NPs/ HA rep 2-1 | HEPES buffer/AP | 96 | 0
M23-PP NPs/ HA rep 2-2 | HEPES buffer/AP | 96 | 0
M23-PP NPs/ HA rep 1-1 | HEPES buffer/AP | 144 | 0.2381146
M23-PP NPs/ HA rep 1-2 | HEPES buffer/AP | 144 | 0.2300966
M23-PP NPs/ HA rep 2-1 | HEPES buffer/AP | 144 | 0.4882953
M23-PP NPs/ HA rep 2-2 | HEPES buffer/AP | 144 | 0.4882953
M23-PP NPs/ HA rep 1-1 | HEPES buffer/BT-Hyal | 1 | 0.1883835
M23-PP NPs/ HA rep 1-2 | HEPES buffer/BT-Hyal | 1 | 0.2613584
M23-PP NPs/ HA rep 1-1 | HEPES buffer/BT-Hyal | 2 | 0.1883835
M23-PP NPs/ HA rep 1-2 | HEPES buffer/BT-Hyal | 2 | 0.2613584
M23-PP NPs/ HA rep 1-1 | HEPES buffer/BT-Hyal | 24 | 0.1883835
M23-PP NPs/ HA rep 1-2 | HEPES buffer/BT-Hyal | 24 | 0.2613584
M23-PP NPs/ HA rep 1-1 | HEPES buffer/BT-Hyal | 96 | 0.2513789
M23-PP NPs/ HA rep 1-2 | HEPES buffer/BT-Hyal | 96 | 0.3985313
M23-PP NPs/ HA rep 1-1 | HEPES buffer/BT-Hyal | 144 | 0.7465961
M23-PP NPs/ HA rep 1-2 | HEPES buffer/BT-Hyal | 144 | 0.725244
M23-PP NPs/ HAMS rep 1-1 | HEPES buffer | 1 | 0.3100084
M23-PP NPs/ HAMS rep 1-2 | HEPES buffer | 1 | 0.2127085
M23-PP NPs/ HAMS rep 2-1 | HEPES buffer | 1 | 0
M23-PP NPs/ HAMS rep 2-2 | HEPES buffer | 1 | 0
M23-PP NPs/ HAMS rep 1-1 | HEPES buffer | 2 | 0.3100084
M23-PP NPs/ HAMS rep 1-2 | HEPES buffer | 2 | 0.2127085
M23-PP NPs/ HAMS rep 1-1 | HEPES buffer | 24 | 0.3100084
M23-PP NPs/ HAMS rep 1-2 | HEPES buffer | 24 | 0.2127085
M23-PP NPs/ HAMS rep 1-1 | HEPES buffer | 96 | 0.3100084
M23-PP NPs/ HAMS rep 1-2 | HEPES buffer | 96 | 0.2127085
M23-PP NPs/ HAMS rep 2-1 | HEPES buffer | 96 | 0
M23-PP NPs/ HAMS rep 2-2 | HEPES buffer | 96 | 0
M23-PP NPs/ HAMS rep 1-1 | HEPES buffer | 144 | 0.3100084
M23-PP NPs/ HAMS rep 1-2 | HEPES buffer | 144 | 0.2127085
M23-PP NPs/ HAMS rep 2-1 | HEPES buffer | 144 | 0
M23-PP NPs/ HAMS rep 2-2 | HEPES buffer | 144 | 0
M23-PP NPs/ HAMS rep 2-1 | HEPES buffer/AP | 1 | 0
M23-PP NPs/ HAMS rep 2-2 | HEPES buffer/AP | 1 | 0.1673018
M23-PP NPs/ HAMS rep 1-1 | HEPES buffer/AP | 1 | 0
M23-PP NPs/ HAMS rep 1-2 | HEPES buffer/AP | 1 | 0
M23-PP NPs/ HAMS rep 1-1 | HEPES buffer/AP | 2 | 0
M23-PP NPs/ HAMS rep 1-2 | HEPES buffer/AP | 2 | 0.1673018
M23-PP NPs/ HAMS rep 1-1 | HEPES buffer/AP | 24 | 0
M23-PP NPs/ HAMS rep 1-2 | HEPES buffer/AP | 24 | 0.1673018
M23-PP NPs/ HAMS rep 2-1 | HEPES buffer/AP | 96 | 0
M23-PP NPs/ HAMS rep 2-2 | HEPES buffer/AP | 96 | 0.1673018
M23-PP NPs/ HAMS rep 1-1 | HEPES buffer/AP | 96 | 0
M23-PP NPs/ HAMS rep 1-2 | HEPES buffer/AP | 96 | 0
M23-PP NPs/ HAMS rep 2-1 | HEPES buffer/AP | 144 | 0
M23-PP NPs/ HAMS rep 2-2 | HEPES buffer/AP | 144 | 0.1673018
M23-PP NPs/ HAMS rep 2-1 | HEPES buffer/AP | 144 | 0.2484418
M23-PP NPs/ HAMS rep 2-2 | HEPES buffer/AP | 144 | 0.2484418
M23-PP NPs/ HAMS rep 1-1 | HEPES buffer/BT-Hyal | 1 | 0.1673018
M23-PP NPs/ HAMS rep 1-2 | HEPES buffer/BT-Hyal | 1 | 0.1673018
M23-PP NPs/ HAMS rep 1-1 | HEPES buffer/BT-Hyal | 2 | 0.1673018
M23-PP NPs/ HAMS rep 1-2 | HEPES buffer/BT-Hyal | 2 | 0.1673018
M23-PP NPs/ HAMS rep 1-1 | HEPES buffer/BT-Hyal | 24 | 0.1673018
M23-PP NPs/ HAMS rep 1-2 | HEPES buffer/BT-Hyal | 24 | 0.1673018
M23-PP NPs/ HAMS rep 1-1 | HEPES buffer/BT-Hyal | 96 | 0.2801179
M23-PP NPs/ HAMS rep 1-2 | HEPES buffer/BT-Hyal | 96 | 0.2309615
M23-PP NPs/ HAMS rep 1-1 | HEPES buffer/BT-Hyal | 144 | 0.5911095
M23-PP NPs/ HAMS rep 1-2 | HEPES buffer/BT-Hyal | 144 | 0.6555442