## Tabelle1
Specimen_ID | Embedding_length_mm | Measurment_system | Notes_Specimens | Notes_during_test | Failure_mode | Valid_for_RRT | Other
BP2400-B-01 | 21.38 | DIC | None | None | Yarn pull-out | Y | None
BP2400-B-02 | 19.42 | DIC | Roving position heavily eccentric | None | Yarn pull-out | Y | None
BP2400-B-03 | 20.51 | DIC | None | None | Yarn pull-out | Y | None
BP2400-B-04 | 21.33 | DIC | Roving position eccentric | None | Yarn pull-out | Y | None
BP2400-B-05 | 21.9 | DIC | None | None | Yarn pull-out | Y | None
BP2400-B-06 | 23.4 | DIC | Roving position heavily eccentric | No clamping force added | Yarn pull-out | Y | None
BP2400-B-07 | 21.7 | DIC | None | None | Yarn pull-out | Y | None
BP2400-B-08 | 21.1 | DIC | None | v_Machine increased after peak v=1mm/min | Yarn pull-out | Y | None
BP2400-B-09 | 20.6 | DIC | None | None | Yarn pull-out | Y | None
BP2400-B-10 | 22.43 | DIC | None | None | Yarn pull-out | Y | None
CP3200-B-01 | 22 | DIC | None | None | Splitting | Y | None
CP3200-B-02 | 22.2 | DIC | None | None | Splitting | Y | None
CP3200-B-03 | 20.7 | DIC | None | None | Concrete outburst | Y | None
CP3200-B-04 | 22.39 | DIC | None | None | Splitting | Y | None
CP3200-B-05 | 23.7 | DIC | None | None | Concrete outburst | Y | None
CP3200-B-06 | 18.29 | DIC | Concrete damaged behind drilling | None | Splitting | Y | None
CP3200-B-07 | 22.98 | DIC | None | None | Splitting | Y | None
CP3200-B-08 | 23.2 | DIC | None | None | Concrete outburst | Y | None
CP3200-B-09 | 20.71 | DIC | Roving position eccentric | None | Splitting | Y | None
CP3200-B-10 | 23.06 | DIC | None | None | Splitting | Y | None
CR3200-B-01 | None | DIC | None | Clamping slipped, Test cancelled | None | N | None
CR3200-B-02 | 20.8 | DIC | None | None | Splitting | Y | None
CR3200-B-03 | 23 | DIC | Roving position eccentric | None | Splitting | Y | None
CR3200-B-04 | 22.8 | DIC | None | None | Splitting | Y | None
CR3200-B-05 | 22.6 | DIC | None | None | Splitting | Y | None
CR3200-B-06 | 21 | DIC | None | Splitting occured diagonal | Splitting | Y | None
CR3200-B-07 | 23.5 | DIC | Roving position heavily eccentric | Clamping slipped at first try | Splitting | Y | None
CR3200-B-08 | 21.84 | DIC | None | None | Splitting | Y | None
CR3200-B-09 | 22.2 | DIC | Roving position heavily eccentric | Clamping slipped at first try | Splitting | Y | None
CR3200-B-10 | 22.14 | DIC | Specimen cracked before testing; Roving position heavily eccentric | Splitting occured at concrete coverage | Splitting | N | None