## Tabelle1
Specimen_ID | Embedding_length_mm | Measurment_system | Notes_Specimens | Notes_during_test | Failure_mode | Valid_for_RRT | Other
BP2400B-01 | 20.9 | Ind_Sensor | - |  | Yarn Pull out | Y | Middle Roving was slightly eccentrically positioned
BP2400B-02 | 19.5 | Ind_Sensor | - |  | Yarn Pull out | Y | Middle Roving was slightly eccentrically positioned
BP2400B_03 | 23.2 | Ind_Sensor | A bite of Spalling around the hole |  | Yarn Pull out | Y | -
BP3200B-04 | 17.5 | Ind_Sensor | Pre-existing cracks were observed in the crack plane prior to testing. |  |  | N | Eccentricity of roving
BP2400B-05 | 21 | Ind_Sensor | - | - |  | Y | -
BP2400B-06 | 19.3 | Ind_Sensor | - | - |  | Y | Middle Roving was slightly eccentrically positioned
BP2400B-07 | 22.5 | Ind_Sensor |  |  | Yarn Pull out | Y
BP2400B-08 | 18.4 | Ind_Sensor | - | - | Yarn Pull out | Y | -
BP2400B-09 | 23.8 | Ind_Sensor | - | - | - | Y | -
BP2400B-10 |  | Ind_Sensor |  |  |  | N | failure close to the hole and no crack at pre-notched part
BP2400B-11 | 28.4 | Ind_Sensor | Pre-existing cracks around Pre-Notched part |  | Yarn Pull out | Y
BP2400B-12 | 23.6 | Ind_Sensor | - | - | Yarn Pull out | Y | -
BP2400B-13 | [5 empty] | N
BP2400B-14 | 18.3 | Ind_Sensor |  |  | Yarn Pull out | Y
BP2400B-15 | 13.9 | Ind_Sensor | short EL |  |  | N | Crack pattern cone shape (No Pre-Notched)
BP2400B-16 | 25.7 | Ind_Sensor |  |  | Yarn Pull out | Y | Middle roving is not centered
BP2400B-17 | 22.5 | Ind_Sensor |  |  | Yarn Pull out | Y
BP2400B-18 | 20.7 | Ind_Sensor |  | slipage | Yarn Pull out | Y
CR3200-B-01 | 23.4 | Ind_Sensor |  |  | Yarn Pull out | Y | Poor concrete cover quality.
CR3200-B-02 | 22.9 | Ind_Sensor |  |  | Yarn Pull out | Y
CR3200-B-03 | 17.9 | Ind_Sensor |  |  | Yarn Pull out | Y | Middle Roving was eccentrically positioned
CR3200-B-04 | 19.2 | Ind_Sensor |  |  | Yarn Pull out | Y
CR3200-B-05 | 20.9 | Ind_Sensor |  |  | Yarn Pull out | Y | -
CR3200-B-06 | 20.9 | Ind_Sensor |  | Spiliting Cracks | Yarn Pull out | Y | -
CR3200-B-07 |  | - | - |  | - | N | Wrong ID
CR3200-B-08 | 26.4 | Ind_Sensor |  | - | Yarn Pull out | Y
CR3200-B-09 | 23.5 | Ind_Sensor | Spalling around the drilled hole |  | Yarn Pull out | Y | Middle Roving was eccentrically positioned
CR3200-B-10 | 16.7 | Ind_Sensor |  |  |  | N