## Tabelle1
Specimen_ID | Embedding_length_mm | Measurment_system | Notes_Specimens | Notes_during_test | Failure_mode | Valid_for_RRT | Other
BP2400_B_01 | - | LVDT | none | failed test | - | N | none
BP2400_B_02 | 20.71 | LVDT | eccentricity of the middle roving | none | Yarn pull-out | Y | none
BP2400_B_03 | 23.59 | LVDT | none | none | Yarn pull-out | Y | none
BP2400_B_04 | 24.88 | LVDT | Precracked, eccentricity of the middle roving | slip clamping in the beginning | Yarn pull-out | Y | none
BP2400_B_05 | 23.13 | LVDT | Precracked | none | Yarn pull-out | Y | none
BP2400_B_06 | 23.98 | LVDT | none | none | Yarn pull-out | Y | none
BP2400_B_07 | 22.84 | LVDT | eccentricity of the middle roving | none | Yarn pull-out | Y | none
BP2400_B_08 | 23.48 | LVDT | none | none | Yarn pull-out | Y | none
BP2400_B_09 | 22.29 | LVDT | none | none | Yarn pull-out | Y | none
BP2400_B_10 | 21.3 | LVDT | none | none | Yarn pull-out | Y | none
CP3200_B_01 | 23.44 | LVDT | none | none | Splitting | Y | none
CP3200_B_02 | 23.26 | LVDT | none | none | Splitting | Y | none
CP3200_B_03 | 21.97 | LVDT | none | none | Splitting | Y | none
CP3200_B_04 | 22.23 | LVDT | none | none | Splitting | Y | none
CP3200_B_05 | 22.8 | LVDT | none | none | Splitting | Y | none
CP3200_B_06 | 24.1 | LVDT | none | none | Splitting | Y | none
CP3200_B_07 | 22.71 | LVDT | none | none | Splitting | Y | none
CP3200_B_08 | 18.44 | LVDT | none | none | Splitting | Y | none
CP3200_B_09 | 20.75 | LVDT | precracked | none | Splitting | Y | none
CP3200_B_10 | 22.4 | LVDT | precracked | none | Splitting | Y | none
CR3200_B_04 | 21.3 | LVDT | Precracked | none | Splitting | Y | none
CR3200_B_05 | 22.32 | LVDT | eccentricity of the middle roving | none | Splitting | Y | none
CR3200_B_06 | 24.1 | LVDT | none | none | Splitting | Y | none
CR3200_B_07 | 23.43 | LVDT | Precracked, eccentricity of the middle roving | none | Splitting | Y | none
CR3200_B_11 | 25.81 | LVDT | Precracked, eccentricity of the middle roving | none | Yarn pull-out | Y | none
CR3200_B_12 | 23.37 | LVDT | precracked | none | Splitting | Y | none
CR3200_B_13 | 23.46 | LVDT | Precracked, eccentricity of the middle roving | none | Splitting | Y | none
CR3200_B_14 | 22.14 | LVDT | none | none | Splitting | Y | none
CR3200_B_16 | 24 | LVDT | precracked | none | Splitting | Y | none
CR3200_B_17 | 24.78 | LVDT | Precracked, eccentricity of the middle roving | none | Splitting | Y | none