## Bond overview
CP testing series | Specimen_ID | Embedding_length_mm | Measurment_system | Notes_Specimens | Notes_during_test | Failure_mode | Valid_for_RRT | Other
1 | CP3200-B-01 | 20.6 | DIC / IMS | Roving was inclined in-plane | Early cracking of the notched specimen, followed by a splitting crack. | Splitting failure | No
2 | CP3200-B-02 | 22.1 | DIC / IMS |  | A cohesive cone failure after the horiznatal cracking of the prenotched cross-section and the splitting cracking. | Cone failure | No
3 | CP3200-B-03 | 19.2 | DIC / IMS | Eccentricity of the drilled hole, roving inclination observed | Cracking of the notched cross-section was followed by occurence of the splitting cracks. Finally, an inclined crack occured in the zone of the vertical crack to form a combined cracking pattern | Splitting failure | No
4 | CP3200-B-04 | 22.1 | DIC / IMS | Precracked specimen. Not to be included in the analysis | The specimen was precracked during the drilling. | Splitting failure | Yes
5 | CP3200-B-05 | 20.7 | DIC / IMS |  | C1 and C2 values show that the prenotch cut was very small. Splitting cracks were observed. | Cone failure | No
6 | CP3200-B-06 | 22.7 | DIC / IMS | A slight roving inclination observed | A preload of 300N was applied by mistake, unloaded and preloaded again with 100 N; Horuzontal crack at the notch, followed by splitting cracks were observed. | Splitting failure | No
7 | CP3200-B-07 | 23.4 | DIC / IMS | A slight roving inclination observed | Horizontal crack at the notch, followed by splitting cracks were observed. | Splitting failure | No
8 | CP3200-B-08 | 21.2 | DIC / IMS | High eccentricity of the drilled hole, roving highly inclined | Partial cone failure of the concrete around the half of the roving´s perimeter. Horizontal crack at the notched specimen followed by splitting cracks were observed. | Partial cone failure | No
9 | CP3200-B-09 | 22.4 | DIC / IMS | A slight roving inclination observed | Splitting cracks observed prior to cone failure | Splitting failure | No
10 | CP3200-B-10 | 20.6 | DIC / IMS | Eccentricity of the drilled hole, roving inclination observed | Cracking of the notched cross-section was followed by occurence of the splitting cracks. Finally, cone-shaped cracsk occured to form a combined cracking pattern | Splitting failure | No
1 | CR3200-B-01 | 21.4 | DIC / IMS |  | Splitting cracking observed after the horizontal cracking of the notched cross-section | Splitting failure | No
2 | CR3200-B-02 | 20.9 | DIC / IMS | Eccentricity of the drilled hole, roving inclination observed | Splitting cracking observed after the horizontal cracking of the notched cross-section | Splitting failure | No
3 | CR3200-B-03 | 21.2 | DIC / IMS | Eccentricity of the drilled hole, roving inclination observed | Splitting cracking observed after the horizontal cracking of the notched cross-section | Splitting failure | No
4 | CR3200-B-04 | 21 | DIC / IMS |  | Splitting cracking observed after the horizontal cracking of the notched cross-section | Splitting failure | No
5 | CR3200-B-05 | 21.4 | DIC / IMS |  | Splitting cracking observed after the horizontal cracking of the notched cross-section | Splitting failure | No
6 | CR3200-B-06 | 21 | DIC / IMS |  | Splitting cracking observed after the horizontal cracking of the notched cross-section | Splitting failure | No
7 | CR3200-B-07 | 21.8 | DIC / IMS | A slight roving inclination observed | Splitting cracking observed after the horizontal cracking of the notched cross-section | Splitting failure | No
8 | CR3200-B-08 | 21 | DIC / IMS | A slight roving inclination observed | Splitting cracking observed after the horizontal cracking of the notched cross-section | Splitting failure | No
9 | CR3200-B-09 | 22.1 | DIC / IMS | Eccentricity of the drilled hole, roving inclination observed | Splitting cracking observed after the horizontal cracking of the notched cross-section | Splitting failure | No
10 | CR3200-B-10 | 20.5 | DIC / IMS | High eccentricity of the drilled hole, roving highly inclined | Splitting cracking observed after the horizontal cracking of the notched cross-section | Splitting failure | No
1 | CR3200-B-01 | 20.6 | DIC / IMS |  | Splitting cracking observed after the horizontal cracking of the notched cross-section. However, a significant portion of the load was carried by the fiber/matrix interface and the pull out-type response was observed afterwards | Splitting /pull-out failure | No
2 | CR3200-B-02 | 21.8 | DIC / IMS |  | Pull-out failure observed. | Pull-out failure | No
3 | CR3200-B-03 | 21.9 | DIC / IMS |  | Pull-out failure observed. | Pull-out failure | No
4 | CR3200-B-04 | 23 | DIC / IMS | Eccentricity of the drilled hole, roving inclination observed | Pull-out failure observed. | Pull-out failure | No
5 | CR3200-B-05 | 22 | DIC / IMS | A slight roving inclination observed | Pull-out failure observed. | Pull-out failure | No
6 | CR3200-B-06 | 21.3 | DIC / IMS | A slight roving inclination observed | Pull-out failure observed. | Pull-out failure | No
7 | CR3200-B-07 | 22.3 | DIC / IMS | A slight roving inclination observed | Pull-out failure observed. | Pull-out failure | No
8 | CR3200-B-08 | 23.2 | DIC / IMS | A slight roving inclination observed | Pull-out failure observed. | Pull-out failure | No
9 | CR3200-B-09 | 21.2 | DIC / IMS | A slight roving inclination observed | Pull-out failure observed. | Pull-out failure | No
10 | CR3200-B-10 | 21.4 | DIC / IMS |  | Pull-out failure observed. | Pull-out failure | No