## Tabelle1
Specimen_ID | Measurment_system | Notes_Specimens | Notes_during_test | Failure_mode | Numbers of cracks | Valid_for_RRT | Other | Spec_thickness | Spec_width
BP2X2400-T-01 | DIC | None | None | Roving Rupture | 11 | Y | None | 20.74 | 85.39
BP2X2400-T-02 | DIC | None | None | Roving Rupture | 16 | Y | None | 20.56 | 84.85
BP2X2400-T-03 | DIC | None | Breaking ponit bellow lM | Roving Rupture | 14 | Y | None | 20.6 | 85.17
BP2X2400-T-04 | DIC | None | Breaking ponit above lM | Roving Rupture | 12 | Y | None | 20.87 | 84.51
BP2X2400-T-05 | DIC | None | Breaking ponit bellow lM | Roving Rupture | 16 | Y | None | 20.5 | 85.37
BP2X2400-T-06 | DIC | None | None | Roving Rupture | 13 | Y | None | 20.51 | 85.31
BP2X2400-T-07 | DIC | None | Breaking ponit above lM | Roving Rupture | 14 | Y | None | 20.67 | 85.16
BP2X2400-T-08 | DIC | None | None | Roving Rupture | 13 | Y | None | 20.69 | 85.37
BP2X2400-T-09 | DIC | None | None | Roving Rupture | 14 | Y | None | 20.95 | 85.4
BP2X2400-T-10 | DIC | None | Breaking ponit above lM | Roving Rupture | 14 | Y | None | 20.49 | 84.69
CP3200-T-01 | DIC | None | Longitudial cracks occured | Delamination | 12 | N | None | 20.5 | 83
CP3200-T-02 | DIC | None | None | Roving Rupture | 14 | Y | None | 20.5 | 83.7
CP3200-T-03 | DIC | None | None | Roving Rupture | 10 | Y | None | 20.7 | 83.9
CP3200-T-04 | DIC | None | None | Roving Rupture | 11 | Y | None | 20.51 | 83.51
CP3200-T-05 | DIC | None | None | Roving Rupture | 12 | Y | None | 20.47 | 83.58
CP3200-T-06 | DIC | None | None | Roving Rupture | 16 | Y | None | 20.5 | 83.99
CP3200-T-07 | DIC | None | dL measured via postprocessing | Roving Rupture | 16 | Y | None | 20.44 | 84.71
CP3200-T-08 | DIC | None | dL measured via postprocessing; DIC started at F=4kN | Roving Rupture | 16 | Y | None | 20.9 | 83.32
CP3200-T-09 | DIC | None | None | Roving Rupture | 12 | Y | None | 20.57 | 84.44
CP3200-T-10 | DIC | None | None | Roving Rupture | 12 | Y | None | 20.51 | 84.35