## Tabelle1
Specimen_ID | Measurment_system | Notes_Specimens | Notes_during_test | Failure_mode | Numbers of cracks | Valid_for_RRT | Other | Spec_thickness | Spec_width
BP2X2400_T_01 | DIC | none | failure point close to the clamping | Roving Rupture | 12 | Y |  | 20.54 | 83.81
BP2X2400_T_02 | DIC | none | failure point close to the clamping | Roving Rupture | 13 | Y |  | 20.45 | 84.85
BP2X2400_T_03 | DIC | none | failure point close to the clamping | Roving Rupture | 11 | Y |  | 20.2 | 84.13
BP2X2400_T_04 | DIC | none | failure point close to the clamping | Roving Rupture | 10 | N | Force measurement correct/Displacement Measurement system error | 20.31 | 83.8
BP2X2400_T_05 | DIC | none | failure point close to the clamping | Roving Rupture | 12 | N | Displacement Measurement system error | 19.92 | 83.45
BP2X2400_T_06 | DIC | none | failure point close to the clamping | Roving Rupture | 12 | Y |  | 20.54 | 84.16
BP2X2400_T_07 | DIC | none | failure point close to the clamping | Roving Rupture | 12 | N | Force measurement correct/Displacement Measurement system error | 20.37 | 83.74
BP2X2400_T_08 | DIC | none | failure point close to the clamping | Roving Rupture |  | N | Force measurement correct/Displacement Measurement system error | 20.7 | 84.12
BP2X2400_T_09 | DIC | none | failure point close to the clamping | Roving Rupture | 13 | Y |  | 20.23 | 83.73
BP2X2400_T_10 | - | Specimen was not delivered | - | - | - | - | Specimen was not delivered | - | -
CP3200_T_01 | DIC | none | - | Spalling and Roving Rupture | 17 | N | Force measurement correct/Displacement Measurement system error | 20.38 | 83.72
CP3200_T_02 | DIC | none | - | Spalling and Roving Rupture | 17 | Y |  | 20.44 | 84.3
CP3200_T_03 | DIC | none | - | Spalling and Roving Rupture | 16 | N | Force measurement correct/Displacement Measurement system error | 20.71 | 83.96
CP3200_T_04 | DIC | none | - | Spalling and Roving Rupture | 17 | Y |  | 20.35 | 84.37
CP3200_T_05 | DIC | none | - | Spalling and Roving Rupture | 15 | Y |  | 20.14 | 83.66
CP3200_T_06 | DIC | none | Eccentricity | Spalling and Roving Rupture | 16 | N | Force measurement correct/Displacement Measurement system error | 20.45 | 84.53
CP3200_T_07 | DIC | none | - | Spalling and Roving Rupture | 17 | Y |  | 20.5 | 84.52
CP3200_T_08 | DIC | none | - | Spalling and Roving Rupture | 18 | Y |  | 20.24 | 83.5
CP3200_T_09 | DIC | none | slipage | Spalling and Roving Rupture | 15 | N | Force measurement correct/Displacement Measurement system error | 20.37 | 84.44
CP3200_T_10 | DIC | none | - | Spalling and Roving Rupture | 18 | Y |  | 20.19 | 83.93