## Tabelle1
Specimen_ID | Measurment_system | Notes_Specimens | Notes_during_test | Failure_mode | Numbers of cracks | Valid_for_RRT | Other | Spec_thickness | Spec_width
BP2X2400_T_01 | LVDT | none | breaking point below measurement length, LVDT counterparts (dL0,1) fell off after rupture | Roving Rupture | 12 | Y | none | 20.6 | 84.65
BP2X2400_T_02 | LVDT | none | breaking point below measurement length, LVDT counterpart (dL1) fell off after rupture | Roving Rupture | 16 | Y | none | 20.58 | 85.16
BP2X2400_T_03A | LVDT | specimen BP2X2400T-03 was delivered twice (A,B) | LVDT counterpart (dL1) fell off after rupture | Roving Rupture | 18 | Y | none | 20.63 | 84.6
BP2X2400_T_03B | LVDT | specimen BP2X2400T-03 was delivered twice (A,B) | LVDT counterpart (dL1) fell off after rupture | Roving Rupture | 14 | Y | none | 20.7 | 85.48
BP2X2400_T_04 | LVDT | none | LVDT counterpart (dL1) fell off after rupture | Roving Rupture | 15 | Y | none | 20.26 | 84.94
BP2X2400_T_05 | LVDT | none | breaking point below measurement length | Roving Rupture | 10 | Y | none | 20.84 | 85.44
BP2X2400_T_06 | LVDT | none | breaking point below measurement length, LVDT counterpart (dL1) fell off after rupture | Roving Rupture | 20 | Y | none | 20.65 | 85.06
BP2X2400_T_07 | LVDT | none | none | Roving Rupture | 13 | Y | none | 20.65 | 85.14
BP2X2400_T_08 | LVDT | none | none | Roving Rupture | 13 | Y | none | 20.6 | 85.2
BP2X2400_T_09 | LVDT | none | breaking point below measurement length | Roving Rupture | 16 | Y | none | 20.61 | 84.54
BP2X2400_T_10 | LVDT | none | none | Roving Rupture | 19 | Y | none | 20.73 | 84.5
CP3200_T_01 | LVDT | specimen CP3200T-01 was not delivered | - | - | - | N | - | - | -
CP3200_T_02 | LVDT | none | none | Delamination | 15 | Y | none | 20.11 | 84.18
CP3200_T_03 | LVDT | none | none | Delamination | 15 | Y | none | 20.68 | 84.1
CP3200_T_04 | LVDT | none | breakingpoint above measurement length | Delamination | 17 | Y | none | 20.15 | 84.33
CP3200_T_05 | LVDT | none | none | Delamination | 17 | Y | none | 20.34 | 83.24
CP3200_T_06 | LVDT | none | none | Delamination | 16 | Y | none | 20.9 | 85.61
CP3200_T_07 | LVDT | none | none | Delamination | 17 | Y | none | 20.71 | 85.6
CP3200_T_08 | LVDT | none | none | Delamination | 21 | Y | none | 20.59 | 86.14
CP3200_T_09 | LVDT | none | LVDT 0 was not adjusted correctly | Delamination | 18 | N | none | 20.9 | 86.22
CP3200_T_10 | LVDT | none | none | Delamination | 10 | Y | none | 20.23 | 86.57