## TRC overview
Specimen_ID | Measurment_system | Notes_Specimens | Notes_during_test | Failure_mode | Numbers of cracks | Valid_for_RRT | Other | Spec_thickness | Spec_width
CP3200-T-01 | DIC | Textile eccentricity observed (e0 = 3 - 4 mm) | The concrete spalling occurred in and out of the zone of interest. The failure point was not recorded by the 500mm - long virtual extensometer. | Concrete spalling/textile rupture | 22 | No
CP3200-T-02 | DIC | Textile eccentricity observed (e0 = 2 - 3 mm) | Failure occurred within the zone of interest. | Concrete spalling/textile rupture | 26 | No
CP3200-T-03 | DIC | The textile is centered | The concrete spalling occurred in and out of the zone of interest. The measurements at one end of the extensometer were disrupted after spalling | Concrete spalling/textile rupture | 26 | No
CP3200-T-04 | DIC | A slight out of plane curvature is observed | The concrete spalling occurred in and out of the zone of interest. The measurements at the failure point were acquired sucessfully. | Concrete spalling/textile rupture | 23 | No
CP3200-T-05 | DIC | Textile curvature observed (Δemax = 5 mm); the specimen was slightly twisted (OOP double curvature) | The concrete spalled abruptly from the middle zone of the specimen, which was followed by the premature rupture of the fiber-rovings. A large vertical crack in the middle zone was observed. | End roving rupture / bending | 22 | Yes
CP3200-T-06 | DIC | Textile curvature observed (Δemax = 3-4 mm); | Regular response of the specimen. Concrete spalling in and outside the zone of interest. Fiber rupture in the vicinity of the clamping zone.The measurements of the 500 mm virtual extensometer were disrupted after spalling. | Concrete spalling/textile rupture | 24 | No
CP3200-T-07 | DIC | The textile is centered | The concrete spalling occurred in and out of the zone of interest. The measurements of the 500 mm virtual extensometer were disrupted after spalling. | Concrete spalling/textile rupture | 23 | No
CP3200-T-08 | DIC | Regular specimen, but lighter - possibly nonhomogenious | Early first crack (at 1.5 kN) with a load drop (to 0.9 kN). Late cracking in the strain hardening zone, possibly caused by the knit failure and the surrounding concrete in the area perpendicular to the loading direction. Spalling of concrete occurred at the mid-zone. The measurements at the failure point were acquired sucessfully. | Concrete spalling/textile rupture | 27
CP3200-T-09 | DIC | Textile curvature observed (Δemax = 5 mm); | Failure occurred within the zone of interest. The measurements at the failure point were acquired sucessfully. | Concrete spalling/textile rupture | 19 | No
CP3200-T-10 | DIC | The textile is centered | The concrete spalling occurred in and out of the zone of interest. The measurements of the 500 mm virtual extensometer were disrupted after spalling. | Concrete spalling/textile rupture | 20 | No
BP2x2400-T-01 | DIC | Vertical inclincation of the textile observed on one side A slight textile curvature observed (Δemax = 1 mm); | Failure occurred within the zone of interest. | Textile rupture | 27 | No
BP2x2400-T-02 | DIC | Textile eccentricity observed (e0 =4-5 mm) | Failure occurred in the vicinity of the clamping zone. The failure point was not recorded by the 500mm - long virtual extensometer. | Textile rupture | 26 | No
BP2x2400-T-03 | DIC | The textile is centered | Failure occurred in the vicinity of the clamping zone. The failure point was not recorded by the 500mm - long virtual extensometer. | Textile rupture | 23 | No
BP2x2400-T-04 | DIC | The textile is centered | Failure occurred in the vicinity of the clamping zone. The failure point was not recorded by the 500mm - long virtual extensometer. | Textile rupture | 25 | No
BP2x2400-T-05 | DIC | The textile is centered | Failure occurred within the zone of interest. | Textile rupture | 22 | No
BP2x2400-T-06 | DIC | The preloading error | Failure occurred in the vicinity of the clamping zone. The failure point was not recorded by the 500mm - long virtual extensometer. | Textile rupture | 25 | No
BP2x2400-T-07 | DIC | Textile eccentricity observed (e0 = 4 mm). Specimen is slightly curved. | Failure occurred within the zone of interest. | Textile rupture | 25 | No
BP2x2400-T-08 | DIC | Textile curvature observed from a longer (Δemax = 4 mm) and a shorter side. | Failed at around 15 kN loading. A slight premature failure can be correlated to the fact that the specimen was twisted. The failure occurred within the zone of interest. | Textile rupture | 23
BP2x2400-T-09 | DIC | The textile is centered | Interlaminar cracking prior to failure, well aligned rovings - the fiber-rovings ruptured in a very similar way (i.e. at the similar strains). The failure occurred in the vicinity of the clamping zone. The failure point was not recorded by the 500mm - long virtual extensometer. | Textile rupture/partial concrete spalling | 26 | No
BP2x2400-T-10 | DIC | The textile is centered | No interlaminar cracks were observed. Failure occurred in the vicinity of the clamping zone. The failure point was not recorded by the 500mm - long virtual extensometer. | Textile rupture | 21 | No